## 再生加熱アスファルト混合物
品 目 | 項 目 |  | 粒度（通過質量百分率） | [8 empty] | ｱｽﾌｧﾙﾄ量 | 空隙率 | 飽和度 | 安定度 | フロー値
|  |  | 26.5mm | 19mm | 13.2mm | 4.75mm | 2.36mm | 600μm | 300μm | 150μm | 75μm
再生粗粒度アスファルト混合物（最大粒径20ｍｍ）A | 単 位 |  | % | % | % | % | % | % | % | % | % | % | % | % | ｋN | 1/100ｃｍ
| 基準値 | 上限値 | - | 100 | 90 | 55 | 35 | 23 | 16 | 12 | 7 | 6 | 7 | 85 | - | 40
|  | 下限値 | 100 | 95 | 70 | 35 | 20 | 11 | 5 | 4 | 2 | 4.5 | 3 | 65 | 4.9 | 20
| 摘 要 | [11 empty] | ﾏｰｼｬﾙ安定度試験（突固め回数75）
| 根 拠 |  | 土木工事共通仕様書（広島県）
品 目 | 項 目 |  | 粒度（通過質量百分率） | [8 empty] | ｱｽﾌｧﾙﾄ量 | 空隙率 | 飽和度 | 安定度 | フロー値
|  |  | 26.5mm | 19mm | 13.2mm | 4.75mm | 2.36mm | 600μm | 300μm | 150μm | 75μm
再生粗粒度アスファルト混合物（最大粒径20ｍｍ） | 単 位 |  | % | % | % | % | % | % | % | % | % | % | % | % | ｋN | 1/100ｃｍ
| 基準値 | 上限値 | - | 100 | 90 | 55 | 35 | 23 | 16 | 12 | 7 | 6 | 7 | 85 | - | 40
|  | 下限値 | 100 | 95 | 70 | 35 | 20 | 11 | 5 | 4 | 2 | 4.5 | 3 | 65 | 4.9 | 20
| 摘 要 | [11 empty] | ﾏｰｼｬﾙ安定度試験（突固め回数50）
| 根 拠 |  | 土木工事共通仕様書（広島県）
品 目 | 項 目 |  | 粒度（通過質量百分率） | [8 empty] | ｱｽﾌｧﾙﾄ量 | 空隙率 | 飽和度 | 安定度 | フロー値
|  |  | 26.5mm | 19mm | 13.2mm | 4.75mm | 2.36mm | 600μm | 300μm | 150μm | 75μm
再生密粒度アスファルト混合物（最大粒径20ｍｍ）A | 単 位 |  | % | % | % | % | % | % | % | % | % | % | % | % | ｋN | 1/100ｃｍ
| 基準値 | 上限値 | - | 100 | 90 | 65 | 55 | 30 | 21 | 16 | 8 | 7 | 6 | 85 | - | 40
|  | 下限値 | 100 | 95 | 75 | 45 | 35 | 18 | 10 | 6 | 4 | 5 | 3 | 70 | 7.35 | 20
| 摘 要 | [11 empty] | ﾏｰｼｬﾙ安定度試験（突固め回数75）
| 根 拠 |  | 土木工事共通仕様書（広島県）
品 目 | 項 目 |  | 粒度（通過質量百分率） | [8 empty] | ｱｽﾌｧﾙﾄ量 | 空隙率 | 飽和度 | 安定度 | フロー値
|  |  | 26.5mm | 19mm | 13.2mm | 4.75mm | 2.36mm | 600μm | 300μm | 150μm | 75μm
再生密粒度アスファルト混合物（最大粒径20ｍｍ） | 単 位 |  | % | % | % | % | % | % | % | % | % | % | % | % | ｋN | 1/100ｃｍ
| 基準値 | 上限値 | - | 100 | 90 | 65 | 55 | 30 | 21 | 16 | 8 | 7 | 6 | 85 | - | 40
|  | 下限値 | 100 | 95 | 75 | 45 | 35 | 18 | 10 | 6 | 4 | 5 | 3 | 70 | 4.9 | 20
| 摘 要 | [11 empty] | ﾏｰｼｬﾙ安定度試験（突固め回数50）
| 根 拠 |  | 土木工事共通仕様書（広島県）
品 目 | 項 目 |  | 粒度（通過質量百分率） | [8 empty] | ｱｽﾌｧﾙﾄ量 | 空隙率 | 飽和度 | 安定度 | フロー値
|  |  | 26.5mm | 19mm | 13.2mm | 4.75mm | 2.36mm | 600μm | 300μm | 150μm | 75μm
再生密粒度アスファルト混合物（最大粒径13ｍｍ）A | 単 位 |  | % | % | % | % | % | % | % | % | % | % | % | % | ｋN | 1/100ｃｍ
| 基準値 | 上限値 | - | - | 100 | 70 | 55 | 30 | 21 | 16 | 8 | 7 | 6 | 85 | - | 40
|  | 下限値 | - | 100 | 95 | 55 | 35 | 18 | 10 | 6 | 4 | 5 | 3 | 70 | 7.35 | 20
| 摘 要 | [11 empty] | ﾏｰｼｬﾙ安定度試験（突固め回数75）
| 根 拠 |  | 土木工事共通仕様書（広島県）
品 目 | 項 目 |  | 粒度（通過質量百分率） | [8 empty] | ｱｽﾌｧﾙﾄ量 | 空隙率 | 飽和度 | 安定度 | フロー値
|  |  | 26.5mm | 19mm | 13.2mm | 4.75mm | 2.36mm | 600μm | 300μm | 150μm | 75μm
再生密粒度アスファルト混合物（最大粒径13ｍｍ） | 単 位 |  | % | % | % | % | % | % | % | % | % | % | % | % | ｋN | 1/100ｃｍ
| 基準値 | 上限値 | - | - | 100 | 70 | 55 | 30 | 21 | 16 | 8 | 7 | 6 | 85 | - | 40
|  | 下限値 | - | 100 | 95 | 55 | 35 | 18 | 10 | 6 | 4 | 5 | 3 | 70 | 4.9 | 20
| 摘 要 | [11 empty] | ﾏｰｼｬﾙ安定度試験（突固め回数50）
| 根 拠 |  | 土木工事共通仕様書（広島県）
品 目 | 項 目 |  | 粒度（通過質量百分率） | [8 empty] | ｱｽﾌｧﾙﾄ量 | 空隙率 | 飽和度 | 安定度 | フロー値
|  |  | 26.5mm | 19mm | 13.2mm | 4.75mm | 2.36mm | 600μm | 300μm | 150μm | 75μm
再生細粒度アスファルト混合物（最大粒径13ｍｍ）A | 単 位 |  | % | % | % | % | % | % | % | % | % | % | % | % | ｋN | 1/100ｃｍ
| 基準値 | 上限値 | - | - | 100 | 80 | 65 | 40 | 27 | 20 | 10 | 8 | 6 | 85 | - | 40
|  | 下限値 | - | 100 | 95 | 65 | 50 | 25 | 12 | 8 | 4 | 6 | 3 | 70 | 4.9 | 20
| 摘 要 | [11 empty] | ﾏｰｼｬﾙ安定度試験（突固め回数75）
| 根 拠 |  | 土木工事共通仕様書（広島県）
品 目 | 項 目 |  | 粒度（通過質量百分率） | [8 empty] | ｱｽﾌｧﾙﾄ量 | 空隙率 | 飽和度 | 安定度 | フロー値
|  |  | 26.5mm | 19mm | 13.2mm | 4.75mm | 2.36mm | 600μm | 300μm | 150μm | 75μm
再生細粒度アスファルト混合物（最大粒径13ｍｍ） | 単 位 |  | % | % | % | % | % | % | % | % | % | % | % | % | ｋN | 1/100ｃｍ
| 基準値 | 上限値 | - | - | 100 | 80 | 65 | 40 | 27 | 20 | 10 | 8 | 6 | 85 | - | 40
|  | 下限値 | - | 100 | 95 | 65 | 50 | 25 | 12 | 8 | 4 | 6 | 3 | 70 | 4.9 | 20
| 摘 要 | [11 empty] | ﾏｰｼｬﾙ安定度試験（突固め回数50）
| 根 拠 |  | 土木工事共通仕様書（広島県）