## 鉄鋼スラグ
品 目 | 項 目 |  | 粒度（ふるい通過質量百分率） | [7 empty] | 呈色判定 | 水浸膨張比 | 単位容積質量 | 一軸圧縮強さ | 修正ＣＢＲ | エージング期間
|  |  | 31.5mm | 26.5mm | 19mm | 13.2mm | 4.75mm | 2.36mm | 425μm | 75μm
水硬性粒度調整鉄鋼スラグ | 単 位 |  | % | % | % | % | % | % | % | % |  | % | kg/㍑ | N/mm2 | % | ヵ月
HMS-25 | 基準値 | 上限値 | - | 100 | - | 80 | 60 | 45 | 25 | 10 | なし | 1.5
|  | 下限値 | 100 | 95 | - | 60 | 35 | 25 | 10 | 3 |  |  | 1.5 | 1.2 | 80 | 6
| 摘 要 | [9 empty] | 高炉除冷スラグを用いた鉄鋼スラグに適用 | 製鋼スラグを用いた鉄鋼スラグに適用 |  |  |  | 製鋼スラグを用いた鉄鋼スラグに適用
| 根 拠 |  | JIS A5015 | JIS A5015 | JIS A5015 | JIS A5015 | JIS A5015 | JIS A5015 | JIS A5015 | JIS A5015 | JIS A5015 | JIS A5015 | JIS A5015 | JIS A5015 | 土木工事共通仕様書
品 目 | 項 目 |  | 粒度（ふるい通過質量百分率） | [7 empty] | 呈色判定 | 水浸膨張比 | 単位容積質量 | 修正ＣＢＲ | エージング期間
|  |  | 31.5mm | 26.5mm | 19mm | 13.2mm | 4.75mm | 2.36mm | 425μm | 75μm
粒度調整鉄鋼スラグ | 単 位 |  | % | % | % | % | % | % | % | % |  | % | kg/㍑ | % | ヵ月
MS-25 | 基準値 | 上限値 | - | 100 | - | 85 | 65 | 50 | 30 | 10 | なし | 1.5
|  | 下限値 | 100 | 95 | - | 55 | 30 | 20 | 10 | 2 |  |  | 1.5 | 80 | 6
| 摘 要 | [9 empty] | 高炉除冷スラグを用いた鉄鋼スラグに適用 | 製鋼スラグを用いた鉄鋼スラグに適用 |  |  | 製鋼スラグを用いた鉄鋼スラグに適用
| 根 拠 |  | JIS A5015 | JIS A5015 | JIS A5015 | JIS A5015 | JIS A5015 | JIS A5015 | JIS A5015 | JIS A5015 | JIS A5015 | JIS A5015 | JIS A5015 | 土木工事共通仕様書
品 目 | 項 目 |  | 粒度（ふるい通過質量百分率） | [7 empty] | 呈色判定 | 水浸膨張比 | 修正ＣＢＲ | エージング期間
|  |  | 53mm | 37.5mm | 31.5mm | 26.5mm | 19mm | 13.2mm | 4.75mm | 2.36mm
クラッシャーラン鉄鋼スラグ | 単 位 |  | % | % | % | % | % | % | % | % |  | % | % | ヵ月
CS-40 | 基準値 | 上限値 | - | 100 | - | - | 80 | - | 40 | 25 | なし | 1.5
|  | 下限値 | 100 | 95 | - | - | 50 | - | 15 | 5 |  |  | 30 | 6
| 摘 要 | [9 empty] | 高炉除冷スラグを用いた鉄鋼スラグに適用 | 製鋼スラグを用いた鉄鋼スラグに適用 |  | 製鋼スラグを用いた鉄鋼スラグに適用
| 根 拠 |  | JIS A5015 | JIS A5015 | JIS A5015 | JIS A5015 | JIS A5015 | JIS A5015 | JIS A5015 | JIS A5015 | JIS A5015 | JIS A5015 | 土木工事共通仕様書
品 目 | 項 目 |  | 粒度（ふるい通過質量百分率） | [7 empty] | 呈色判定 | 水浸膨張比 | 修正ＣＢＲ | エージング期間
|  |  | 53mm | 37.5mm | 31.5mm | 26.5mm | 19mm | 13.2mm | 4.75mm | 2.36mm
クラッシャーラン鉄鋼スラグ | 単 位 |  | % | % | % | % | % | % | % | % |  | % | % | ヵ月
CS-30 | 基準値 | 上限値 | - | - | 100 | - | 85 | - | 45 | 30 | なし | 1.5
|  | 下限値 | - | 100 | 95 | - | 55 | - | 15 | 5 |  |  | 30 | 6
| 摘 要 | [9 empty] | 高炉除冷スラグを用いた鉄鋼スラグに適用 | 製鋼スラグを用いた鉄鋼スラグに適用 |  | 製鋼スラグを用いた鉄鋼スラグに適用
| 根 拠 |  | JIS A5015 | JIS A5015 | JIS A5015 | JIS A5015 | JIS A5015 | JIS A5015 | JIS A5015 | JIS A5015 | JIS A5015 | JIS A5015 | 土木工事共通仕様書
品 目 | 項 目 |  | 粒度（ふるい通過質量百分率） | [7 empty] | 呈色判定 | 水浸膨張比 | 修正ＣＢＲ | エージング期間
|  |  | 53mm | 37.5mm | 31.5mm | 26.5mm | 19mm | 13.2mm | 4.75mm | 2.36mm
クラッシャーラン鉄鋼スラグ | 単 位 |  | % | % | % | % | % | % | % | % |  | % | % | ヵ月
CS-20 | 基準値 | 上限値 | - | - | - | - | 100 | 90 | 50 | 35 | なし | 1.5
|  | 下限値 | - | - | - | 100 | 95 | 60 | 20 | 10 |  |  | 30 | 6
| 摘 要 | [9 empty] | 高炉除冷スラグを用いた鉄鋼スラグに適用 | 製鋼スラグを用いた鉄鋼スラグに適用 |  | 製鋼スラグを用いた鉄鋼スラグに適用
| 根 拠 |  | JIS A5015 | JIS A5015 | JIS A5015 | JIS A5015 | JIS A5015 | JIS A5015 | JIS A5015 | JIS A5015 | JIS A5015 | JIS A5015 | 土木工事共通仕様書